## Bulk stuff
angst | 4.748835 | 4.748835 | 12.94266
acell, exp | 4.7589 | 4.7589 | 12.991
| -0.2115% | -0.2115% | -0.3721%

## mu2P0
| O2 | O2
T | 298 | 1000
muo(T) | -5.449193 | -6.276585
0 | 424.395 | 145.6726
-1 | 346.5129 | 122.4637
-2 | 268.6307 | 99.25478
-3 | 190.7485 | 76.04589
-4 | 112.8663 | 52.837
-5 | 34.98413 | 29.62811
-6 | -42.89805 | 6.419221
-7 | -120.7802 | -16.78967
-8 | -198.6624 | -39.99856
-9 | -276.5446 | -63.20745
-10 | -354.4268 | -86.41634
-11 | -432.309 | -109.6252
-12 | -510.1911 | -132.8341
-13 | -588.0733 | -156.043
-14 | -665.9555 | -179.2519
-15 | -743.8377 | -202.4608

## data+vibrations
Zn bulk, per atoms | ZnO, per unit
-1.8895565 | -10.632475 | G
-0.15995777 | 0.0439575 | G-E (300K)
[8 empty] | Limite inf : | -8.53900323 | Rq, limite in term of muO
gAO | m(Al) | DGfexp | DGfexp | m0(O) | g(O2) |  |  | Limite inf : | -5.24527773 | Rq, limite in term of kT.log(P/Po)
-10.5885175 | -2.04951427 | -76.05 | -3.2937255 | -5.24527773 | -10.49055546 | 500ev Cutoff |  | Limite inf : | -81.0864 | Rq, limite in term of log(P/Po)
-21.177035 |  | kCal | eV
| H2 | O2 | H2O |  |  |  | 0K | limit sup: | -4.972323
DH0f (kJ/mol) | 0 | 0 | -241.818 |  |  |  | 298K | limit sup: | -5.24527773
DG0f (kJ/mol) | 0 | 0 | -228.572 |  |  |  | 1000K | limit sup: | -6.072669
S0 (J/mol),293 | 130.684 | 205.138 | 188.825
H0(298)-H0(0) | 8.682 | 8.468 | 9.908
S0 (J/mol),1000 | 166.2 | 243.6 | 232.7
H0(1000)-H0(293) | 20.68 | 22.71 | 26
DH0f (eV) | 0 | 0 | -2.50523448
DG0f (eV) | 0 | 0 | -2.36800592 | *
S0 (eV),293 K | 0.00135388624 | 0.00212522968 | 0.001956227
H0(298)-H0(0) | 0.08994552 | 0.08772848 | 0.10264688
S0 (eV),1000 K | 0.001721832 | 0.002523696 | 0.002410772
H0(1000)-H0(0) | 0.30419032 | 0.32300408 | 0.37200688 |  |  |  | ZPE H |  | ZPE water
E(0 K) | -6.420639894 | -9.944647 | -14.27663 | -2.883665 |  |  | 0.282868106 |  | 0.558478411
g(298 K) | -6.734356 | -10.49055546 | -14.75723 | -2.777598 | *
g(1000 K) | -7.838281574 | -12.14534 | -16.31539
-3.367178
-3.919140787

## Data
Zn bulk, per atoms | ZnO, per unit
-1.8895565 | -10.632475 | -21.26495
[8 empty] | Limite inf : | -8.7429185 | Rq, limite in term of muO
gAO | m(Al) | DGfexp | DGfexp | m0(O) | g(O2) |  |  | Limite inf : | -5.449193 | Rq, limite in term of kT.log(P/Po)
-10.632475 | -1.8895565 | -76.05 | -3.2937255 | -5.449193 | -10.898386 | 500ev Cutoff |  | Limite inf : | -84.23871 | Rq, limite in term of log(P/Po)
|  | kCal | eV
| H2 | O2 | H2O |  |  |  | 0K | limit sup: | -5.176239
DH0f (kJ/mol) | 0 | 0 | -241.818 |  |  |  | 298K | limit sup: | -5.449193
DG0f (kJ/mol) | 0 | 0 | -228.572 |  |  |  | 1000K | limit sup: | -6.276585
S0 (J/mol),293 | 130.684 | 205.138 | 188.825
H0(298)-H0(0) | 8.682 | 8.468 | 9.908
S0 (J/mol),1000 | 166.2 | 243.6 | 232.7
H0(1000)-H0(293) | 20.68 | 22.71 | 26
DH0f (eV) | 0 | 0 | -2.50523448
DG0f (eV) | 0 | 0 | -2.36800592 | *
S0 (eV),293 K | 0.00135388624 | 0.00212522968 | 0.001956227
H0(298)-H0(0) | 0.08994552 | 0.08772848 | 0.10264688
S0 (eV),1000 K | 0.001721832 | 0.002523696 | 0.002410772
H0(1000)-H0(0) | 0.30419032 | 0.32300408 | 0.37200688
E(0 K) | -6.703508 | -10.35248 | -14.835107 | -2.95536
g(298 K) | -7.017224 | -10.898386 | -15.31571 | -2.849293 | *
g(1000 K) | -8.12114968 | -12.55317 | -16.87387212